## LEU MSRE
134 | lb/ft3 | Density | 2.14647 | g/cm3 | 39.193485 | g/mol | 0.05476599 | mol/cc
|  |  | SCALE Input (g/cm3) | Enrichment | Density Fractions
Li6 | 0.0006 | g/mol | 2.135874e-05 | 0.0001 | 9.950633e-06
Li7 | 6.9993 | g/mol | 0.2491603 | 0.9999 | 0.1160791 |  |  | Density Fractions |  |  | SCALE Input (g/cm3)
F | 19 | g/mol | 0.67636 |  | 0.3151034 |  | li-6 | 9.950633e-06 | li-6 | 1 | 2.135874e-05 | 922.0389 end
Fraction | 0.65 | [5 empty] | li-7 | 0.1160791 | li-7 | 1 | 0.2491603 | 922.0389 end
LiF Density | 0.03559789 | mol/cc | 0.9255417 |  |  |  | F | 0.7116489 | f-19 | 1 | 1.527533 | 922.0389 end
[7 empty] | be | 0.06682233 | be | 1 | 0.1434321 | 922.0389 end
Be | 9 | g/mol | 0.1434321 |  | 0.06682233 |  | zr | 0.05102889 | zr | 1 | 0.109532 | 922.0389 end
F2 | 38 | g/mol | 0.6056023 |  | 0.2821387 |  | u-238 | 0.03552376 | u-238 | 1 | 0.07625069 | 922.0389 end
Fraction | 0.291 | [5 empty] | u-235 | 0.01888707 | u-235 | 1 | 0.04054052 | 922.0389 end
BeF2 Density | 0.0159369 | mol/cc | 0.7490344 |  |  |  | TOTAL | 1 |  |  | 2.14647
Zr | 40 | g/mol | 0.109532 |  | 0.05102889
F4 | 76 | g/mol | 0.2081108 |  | 0.09695489
Fraction | 0.05 | [5 empty] | Power | 7.5 | MWth
ZrF4 | 0.002738299 | mol/cc | 0.3176427 |  |  |  | Fuel Salt | 70.5 | ft3
[8 empty] | 1996338 | cm3
U-235 | 82.25 | g/mol | 0.04054052 | 0.35 | 0.01888707 |  | Density Salt | 2.14647 | g/cm3
U-238 | 154.7 | g/mol | 0.07625069 | 0.65 | 0.03552376 |  | Density HM | 0.1167912 | g/cm3
F4 | 76 | g/mol | 0.03745994 |  | 0.01745188 |  |  | 233154.7 | grams U
Fraction | 0.009 | [6 empty] | 0.2331547 | MTU
UF4 Density | 0.0004928939 | mol/cc | 0.1542511 |  |  |  | Specific Power | 32.16748 | MW/MTU
| 0.05476599 | TOTAL | 2.14647 |  | 1
LiF | BeF2 | ZrF4 | UF4
25.9999 | 47 | 116 | 312.95
16.899935 | 13.677 | 5.8 | 2.81655
Molecular Weight | 39.193485

## HEU MSRE
130 | lb/ft3 | Density | 2.0824 | g/cm3 | 36.2603532 | g/mol | 0.05742912 | mol/cc
|  |  | SCALE Input (g/cm3) | Enrichment | Density Fractions
Li6 | 0.0006 | g/mol | 2.301759e-05 | 0.0001 | 1.105339e-05
Li7 | 6.9993 | g/mol | 0.2685117 | 0.9999 | 0.1289434 |  |  | Density Fractions | SCALE Input (g/cm3) | Li-6 | 2.301759e-05
F | 19 | g/mol | 0.7288903 |  | 0.3500242 |  | Li-6 | 1.105339e-05 | 2.301759e-05 | LI-7 | 0.2685117
Fraction | 0.668 | [5 empty] | LI-7 | 0.1289434 | 0.2685117 | F | 1.545073
LiF Density | 0.03836265 | mol/cc | 0.997425 |  |  |  | F | 0.7419674 | 1.545073 | Be | 0.14989
[7 empty] | Be | 0.07197944 | 0.14989 | Zr | 0.09188658
Be | 9 | g/mol | 0.14989 |  | 0.07197944 |  | Zr | 0.04412533 | 0.09188658 | U-238 | 0.001913538
F2 | 38 | g/mol | 0.6328688 |  | 0.3039132 |  | U-238 | 0.00091891 | 0.001913538 | U-235 | 0.02510227
Fraction | 0.29 | [5 empty] | U-235 | 0.01205449 | 0.02510227
BeF2 Density | 0.01665444 | mol/cc | 0.7827588 |  |  |  | TOTAL | 1 | 2.0824
Zr | 40 | g/mol | 0.09188658 |  | 0.04412533
F4 | 76 | g/mol | 0.1745845 |  | 0.08383812
Fraction | 0.04 | [5 empty] | Power | 7.5 | MWth
ZrF4 | 0.002297165 | mol/cc | 0.2664711 |  |  |  | Fuel Salt | 70.5 | ft3
[8 empty] | 1996338 | cm3
U-235 | 218.55 | g/mol | 0.02510227 | 0.93 | 0.01205449 |  | Density Salt | 2.0824 | g/cm3
U-238 | 16.66 | g/mol | 0.001913538 | 0.07 | 0.00091891 |  | Density HM | 0.0270158 | g/cm3
F4 | 76 | g/mol | 0.008729226 |  | 0.004191906 |  |  | 53932.68 | grams U
Fraction | 0.002 | [6 empty] | 0.05393268 | MTU
UF4 Density | 0.0001148582 | mol/cc | 0.03574503 |  |  |  | Specific Power | 139.0623 | MW/MTU
1
| 0.05742912 | TOTAL | 2.0824 |  | 1
LiF | BeF2 | ZrF4 | UF4
25.9999 | 47 | 116 | 311.21
17.3679332 | 13.63 | 4.64 | 0.62242
Molecular Weight | 36.2603532

## ThU233 MSBR
|  | Density | 3.2788 | g/cm3 | 64.0489283 | g/mol | 0.05119211 | mol/cc
|  |  | SCALE Input (g/cm3) | Enrichment | Density Fractions
Li6 | 0.0006 | g/mol | 2.202285e-05 | 0.0001 | 6.71674e-06
Li7 | 6.9993 | g/mol | 0.2569075 | 0.9999 | 0.07835413 |  |  | Density Fractions |  |  | SCALE Input (g/cm3)
F | 19 | g/mol | 0.6973902 |  | 0.2126968 |  | Li-6 | 6.71674e-06 | li-6 | 1 | 2.202285e-05 | 973.15 end
Fraction | 0.717 | [5 empty] | LI-7 | 0.07835413 | li-7 | 1 | 0.2569075 | 973.15 end
LiF Density | 0.03670475 | mol/cc | 0.9543197 |  |  |  | F | 0.4535751 | f-19 | 1 | 1.487182 | 973.15 end
[7 empty] | Be | 0.02248281 | be | 1 | 0.07371664 | 973.15 end
Be | 9 | g/mol | 0.07371664 |  | 0.02248281 |  | Th232 | 0.4346677 | th-232 | 1 | 1.425188 | 973.15 end
F2 | 38 | g/mol | 0.311248 |  | 0.09492743 |  | U-233 | 0.01091353 | u-233 | 1 | 0.03578329 | 973.15 end
Fraction | 0.16 | [5 empty] | TOTAL | 1 |  |  | 3.2788
BeF2 Density | 0.008190738 | mol/cc | 0.3849647
Th | 232 | g/mol | 1.425188 |  | 0.4346677
F4 | 76 | g/mol | 0.4668721 |  | 0.1423911 |  | Power | 2250 |  |  | MWth
Fraction | 0.12 | [5 empty] | Fuel Salt |  |  |  | ft3
ThF4 | 0.006143054 | mol/cc | 1.892061 |  |  |  |  | 40096650 |  |  | cm3
[7 empty] | Density Salt | 3.2788 |  |  | g/cm3
U-233 | 233 | g/mol | 0.03578329 | 1 | 0.01091353 |  | Density HM | 1.460972 |  |  | g/cm3
F4 | 76 | g/mol | 0.0116718 |  | 0.003559779 |  |  | 58580071.9 |  |  | grams U
Fraction | 0.003 | [6 empty] | 58.58007 |  |  | MTU
UF4 Density | 0.0001535763 | mol/cc | 0.04745509 |  |  |  | Specific Power | 38.40897 |  |  | MW/MTU
[8 empty] | 3.840897e-05 |  |  | MW/g
| 0.05119211 | TOTAL | 3.2788 |  | 1 |  |  | 0.03840897 |  |  | kW/g
LiF | BeF2 | ThF4 | UF4
25.9999 | 47 | 308 | 309 |  |  |  | MW/MTU | Density HM * Fuel Salt Volume / Power
18.6419283 | 7.52 | 36.96 | 0.927
Molecular Weight | 64.0489283

## LEU MSDR
130 | lb/ft3 | Density | 4.71 | g/cm3 | 59.329933 | g/mol | 0.07938657 | mol/cc
|  |  | SCALE Input (g/cm3) | Enrichment | Density Fractions
Li6 | 0.0006 | g/mol | 3.19134e-05 | 0.0001 | 6.775669e-06
Li7 | 6.9993 | g/mol | 0.3722858 | 0.9999 | 0.07904157 |  |  | Density Fractions | SCALE Input (g/cm3)
F | 19 | g/mol | 1.010591 |  | 0.2145629 | 6 | Li-6 | 6.775669e-06 | 3.19134e-05
Fraction | 0.67 |  |  |  |  | 7 | LI-7 | 0.07904157 | 0.3722858
LiF Density | 0.053189 | mol/cc | 1.382909 |  |  | 19 | F | 0.4899719 | 2.307768
[6 empty] | 9 | Be | 0.03488964 | 0.1643302
Be | 9 | g/mol | 0.1643302 |  | 0.03488964 | 7 | Zr | 0 | 0
F2 | 38 | g/mol | 0.6938386 |  | 0.1473118 | 238 | U-238 | 0.3762856 | 1.772305
Fraction | 0.23 |  |  |  |  | 233 | U-233 | 0.01980451 | 0.09327922
BeF2 Density | 0.01825891 | mol/cc | 0.8581688 |  |  |  | TOTAL | 1 | 4.71
Zr | 7 | g/mol | 0 |  | 0
F4 | 76 | g/mol | 0 |  | 0
Fraction | 0 | [5 empty] | Power | 7.5 | MWth
ZrF4 | 0 | mol/cc | 0 |  |  |  | Fuel Salt | 70.5 | ft3
[8 empty] | 1996338 | cm3
U-233 | 11.75 | g/mol | 0.09327922 | 0.05 | 0.01980451 |  | Density Salt | 4.71 | g/cm3
U-238 | 223.25 | g/mol | 1.772305 | 0.95 | 0.3762856 |  | Density HM | 1.865584 | g/cm3
F4 | 76 | g/mol | 0.6033379 |  | 0.1280972 |  |  | 3724337.1 | grams U
Fraction | 0.1 | [6 empty] | 3.724337 | MTU
UF4 Density | 0.007938657 | mol/cc | 2.468922 |  |  |  | Specific Power | 2.013781 | MW/MTU
| 0.07938657 | TOTAL | 4.71 |  | 1
LiF | BeF2 | ZrF4 | UF4
25.9999 | 47 | 83 | 311
17.419933 | 10.81 | 0 | 31.1
Molecular Weight | 59.329933

## All_Lambda
Isotope |  | Half Life (hr) | Decay Constant (/hr) | Decay Constant (/s) | MSDR Loop Decay (m3/s) | MSRE Loop Decay (m3/s) | MSBR Loop Decay (m3/s) | MSDR Removal Constants | MSRE Removal Constants | MSBR Removal Constants
Element | Mass No
H | 3 | 107464.7 | 6.45e-06 | 1.791667e-09 | 7.401809e-08 | 3.57677225e-09 | 7.183983125e-08 | 0.0004006282 | 0.0001580166 | 0.0009974272
Kr | 82 | 69314.72 | 1e-05 | 2.777778e-09 | 1.147567e-07 | 5.545383e-09 | 1.113796e-07 | 0.0004006312 | 0.0001580176 | 0.0009974311
| 83 | 69314.72 | 1e-05 | 2.777778e-09 | 1.147567e-07 | 5.545383e-09 | 1.113796e-07 | 0.0004006312 | 0.0001580176 | 0.0009974311 |  |  | MSDR | MSRE | MSBR | Units
| 84 | 69314.72 | 1e-05 | 2.777778e-09 | 1.147567e-07 | 5.545383e-09 | 1.113796e-07 | 0.0004006312 | 0.0001580176 | 0.0009974311 |  | Volume Loop | 41.31242 | 1.996338 | 40.09665 | m3
| 85 | 94305.74 | 7.35e-06 | 2.041667e-09 | 8.434619e-08 | 4.07585675e-09 | 8.186399375e-08 | 0.000400629 | 0.0001580169 | 0.0009974282 |  | Stripper Flow | 0.055169 | 0.00315450982 | 0.099983 | m3/s
| 86 | 69314.72 | 1e-05 | 2.777778e-09 | 1.147567e-07 | 5.545383e-09 | 1.113796e-07 | 0.0004006312 | 0.0001580176 | 0.0009974311 |  | Stripping Efficiency | 0.1 | 0.1 | 0.1 | Fraction
| 87 | 1.267179 | 0.547 | 0.0001519444 | 0.006277193 | 0.0003033325 | 0.006092463 | 0.0008564562 | 0.0003099593 | 0.001605198 |  | Off-gas Efficiency | 1 | 1 | 1 | Fraction
| 88 | 2.806264 | 0.247 | 6.861111e-05 | 0.002834491 | 0.000136971 | 0.002751076 | 0.0006064562 | 0.0002266259 | 0.001271864 |  | Decay in Loop | 0.0008641181 | 4.17567365e-05 | 0.0008386882625 | m3/s
| 89 | 0.05331901 | 13 | 0.003611111 | 0.1491837 | 0.007208998 | 0.1447935 | 0.01123396 | 0.003769126 | 0.01544186 |  | Stripping Rate | 0.0055169 | 0.000315450982 | 0.0099983 | m3/s
| 90 | 0.009168613 | 75.6 | 0.021 | 0.86756082 | 0.041923098 | 0.84202965 | 0.06340062 | 0.02115801 | 0.08499742 |  | # of Loops | 3 | 1 | 4
| 91 | 0.002783724 | 249 | 0.06916667 | 2.857442 | 0.138080045 | 2.773351625 | 0.2079006 | 0.06932468 | 0.2776641 |  | Tot. Removal Flow | 0.006381018 | 0.0003572077185 | 0.01083699 | m3/s
| 92 | 0.0008331096 | 832 | 0.2311111 | 9.547759 | 0.4613759 | 9.266781 | 0.693734 | 0.2312691 | 0.9254419 |  | Total Removal Rate | 0.0004633729 | 0.0001789315 | 0.001081087 | /s
| 93 | 0.0005635343 | 1230 | 0.3416667 | 14.11508 | 0.68208215 | 13.69968875 | 1.025401 | 0.3418247 | 1.367664
| 94 | 0.0002777032 | 2496 | 0.6933333 | 28.64328 | 1.38412768 | 27.800344 | 2.080401 | 0.6934913 | 2.774331
| 95 | 0.0002783724 | 2490 | 0.6916667 | 28.57442 | 1.38080045 | 27.73351625 | 2.075401 | 0.6918247 | 2.767664 |  | Assumptions
Average | [11 empty] | Strippping Efficiency | 1.107239 | 0.7905576 | 1.061623
Xe | 126 | 69314.72 | 1e-05 | 2.777778e-09 | 1.147567e-07 | 5.545383e-09 | 1.113796e-07 | 0.0004006312 | 0.0001580176 | 0.0009974311
| 128 | 69314.72 | 1e-05 | 2.777778e-09 | 1.147567e-07 | 5.545383e-09 | 1.113796e-07 | 0.0004006312 | 0.0001580176 | 0.0009974311
| 129 | 69314.72 | 1e-05 | 2.777778e-09 | 1.147567e-07 | 5.545383e-09 | 1.113796e-07 | 0.0004006312 | 0.0001580176 | 0.0009974311 |  |  | MSDR | MSRE | MSBR
| 130 | 69314.72 | 1e-05 | 2.777778e-09 | 1.147567e-07 | 5.545383e-09 | 1.113796e-07 | 0.0004006312 | 0.0001580176 | 0.0009974311 |  | Volume Loop | 41.31242 | 1.996338 | 40.09665 | m3
| 131 | 69314.72 | 1e-05 | 2.777778e-09 | 1.147567e-07 | 5.545383e-09 | 1.113796e-07 | 0.0004006312 | 0.0001580176 | 0.0009974311 |  | Mass Flow | 185 |  | 2955 | kg/s
| 132 | 69314.72 | 1e-05 | 2.777778e-09 | 1.147567e-07 | 5.545383e-09 | 1.113796e-07 | 0.0004006312 | 0.0001580176 | 0.0009974311 |  | Density | 3379.02 | 2146.47 | 3283.9 | kg/m3
| 133 | 126.4867 | 0.00548 | 1.522222e-06 | 6.288668e-05 | 3.03887e-06 | 6.103601e-05 | 0.0004051895 | 0.000159537 | 0.001003509 |  | - | N/A | N/A | 0.8998447 | m3/s per HX
| 134 | 69314.72 | 1e-05 | 2.777778e-09 | 1.147567e-07 | 5.545383e-09 | 1.113796e-07 | 0.0004006312 | 0.0001580176 | 0.0009974311 |  | - | N/A | N/A | 0.9998274 | m3/s per Pump |  | 0.00315451
| 135 | 9.205142 | 0.0753 | 2.091667e-05 | 0.0008641181 | 4.17567365e-05 | 0.0008386882625 | 0.0004633729 | 0.0001789315 | 0.001081087 |  | Bypass Flow | 0.0547496 | 0.00410086 | 0.09998274 | m3/s to bubble |  | 0.00410086
| 136 | 69314.72 | 1e-05 | 2.777778e-09 | 1.147567e-07 | 5.545383e-09 | 1.113796e-07 | 0.0004006312 | 0.0001580176 | 0.0009974311 |  | # of Loops | 3 | 1 | 4 | #
| 137 | 0.07001487 | 9.9 | 0.00275 | 0.113609155 | 0.0054899295 | 0.1102657875 | 0.008650623 | 0.002908015 | 0.01199742 |  | Noble Gases preEff | 0.003975773 | 0.002054191 | 0.009974174 | /s
| 138 | 0.2833799 | 2.446 | 0.0006794444 | 0.02806949 | 0.001356401 | 0.02724345 | 0.002438956 | 0.0008374593 | 0.003715198 |  | Gas/Liquid Separator Eff | 0.1 | 0.1 | 0.1 | Fraction
| 139 | 0.01139108 | 60.85 | 0.01690278 | 0.6982947 | 0.03374366 | 0.6777448 | 0.05110896 | 0.01706079 | 0.06860853 |  | Noble Gases w/eff | 0.0003975773 | 0.0002054191 | 0.0009974174 | /s
| 140 | 0.004443251 | 156 | 0.04333333 | 1.790205 | 0.08650798 | 1.7375215 | 0.1304006 | 0.04349135 | 0.1743308 |  | OGS Efficiency | 1 | 1 | 1
| 141 | 0.0005545177 | 1250 | 0.3472222 | 14.34459 | 0.6931729 | 13.92245 | 1.042067 | 0.3473802 | 1.389886 |  | Noble Gases w/eff2 | 0.0003975773 | 0.0002054191 | 0.0009974174
| 142 | 0.0004175585 | 1660 | 0.4611111 | 19.04962 | 0.9205336 | 18.48901 | 1.383734 | 0.4612691 | 1.845442 |  | NG w/eff & decay | 0.000418494 | 0.0002263358 | 0.001018334 | /s | For all Loops
| 143 | 0.0002783724 | 2490 | 0.6916667 | 28.57442 | 1.38080045 | 27.73351625 | 2.075401 | 0.6918247 | 2.767664 |  | Solid Particle Trap
| 144 | 0.0002783724 | 2490 | 0.6916667 | 28.57442 | 1.38080045 | 27.73351625 | 2.075401 | 0.6918247 | 2.767664 |  | ByPass Fraction | 0.01 | 0 | 0.01
|  |  | 8119.27686 |  |  | 4.50245 | 90.43217 |  |  |  |  | Bypass Flow Rate | 0.000547496 | 0 | 0.0009998274 | m3/s salt to offgas per loop
[13 empty] | 0.001642488 | 0 | 0.00399931 | m3/s to offgas
[12 empty] | Particle Trap Efficiency | 0.99 | 0.99 | 0.99
[12 empty] | Metal | 3.936015e-05 | 0 | 9.874433e-05 | /s
[12 empty] | Metal Decay | Decay Constant | Decay Constant | Decay Constant | /s
[13 empty] | 0.000418494 | 0.0002263358 | 0.001018334
SOLID REMOVAL IF TRAP IS IN OGS
[13 empty] | MSDR | MSRE | MSBR
[12 empty] | Volume Loop | 41.31242 | 1.996338 | 40.09665 | m3
[12 empty] | Mass Flow | 185 |  | 2955 | kg/s
[12 empty] | Density | 3379.02 | 2146.47 | 3283.9 | kg/m3
[12 empty] | - | N/A | N/A | 0.8998447 | m3/s per HX
[12 empty] | - | N/A | N/A | 0.9998274 | m3/s per Pump
[12 empty] | Bypass Flow | 0.0547496 | 0.00315451 | 0.09998274 | m3/s to bubble
[12 empty] | # of Loops | 3 | 1 | 4 | #
[12 empty] | Noble Gases preEff | 0.003975773 | 0.001580148 | 0.009974174 | /s
[12 empty] | Gas/Liquid Salt Bypass | 0.1 | 0.1 | 0.1 | Fraction
[12 empty] | Noble Gases w/eff | 0.0003975773 | 0.0001580148 | 0.0009974174 | /s
[12 empty] | OGS Efficiency | 1 | 1 | 1
[9 empty] | MO DECAY CONSTANT |  |  | Noble Gases w/eff2 | 0.0003975773 | 0.0001580148 | 0.0009974174
[9 empty] | 2.920604e-06 |  |  | NG w/eff & decay | 0.000418494 | 0.0001789315 | 0.001018334 | /s
Solid Particle Trap
[12 empty] | ByPass Fraction | 0.01 | 0.01 | 0.01
[12 empty] | Bypass Flow Rate | 0.000547496 | 3.15451e-05 | 0.0009998274 | m3/s salt to offgas per loop
[13 empty] | 0.001642488 | 3.15451e-05 | 0.00399931 | m3/s to offgas
[7 empty] | 0.000630902 | 0.001892706 |  |  |  | Particle Trap Efficiency | 1 | 1 | 1
[12 empty] | Metal | 3.975773e-05 | 1.580148e-05 | 9.974174e-05 | /s
[11 empty] | PARAMETRIC | Metal Decay | 4.267833e-05 | 1.872209e-05 | 0.0001026623 | /s
SOLID TRAP IF IN PRIMARY FUEL LOOPS
[13 empty] | MSDR | MSRE | MSBR
[12 empty] | Volume Loop | 41.31242 | 1.996338 | 40.09665 | m3
[12 empty] | Mass Flow | 1663.17 | - | 2955 | kg/s per loop
[12 empty] | Density | 3379.02 | 2146.47 | 3283.9 | kg/m3
[12 empty] | - | 0.4922048 | 0.07570823 | 0.8998447 | m3/s per HX
[12 empty] | Flow Rate in Loop | 0.4922048 | 0.07570823 | 0.8998447 | m3/s
[12 empty] | # of Loops | 3 | 1 | 4 | #
[11 empty] | SOLID | Noble Metals preEff | 0.03574263 | 0.03792355 | 0.08976757 | /s
[12 empty] | Solid Trap Efficiency | 0.99 | 0.99 | 0.99 | Fraction
[12 empty] | Noble Metals w/eff | 0.0353852 | 0.03754432 | 0.08886989 | /s

## RemovalRobertson
Isotope |  | Half Life | Units | Decay Constant (/hr) | Fission Yield (%) | Generation Rate (/sec) | Generation Rate (/hr) | Xe Poison Fraction - 0.56% |  |  |  | Removal Fraction(CS/OR) | Atoms Decaying | Decay Fraction
Element | Mass No | [6 empty] | Flux to Graphite | Flux to Bubbles | Flux out of Reactor | Flux to He Cleanup System
H | 3 | 12.26 | years | 6.45e-06 | 0.008 | 5.6174e+17 | 2.0222e+21 | 0.21 | 0.21 | 0.21 |  | #REF! |  |  |  | Power | 2250 | MJ/s
Kr | 82 | Stable | - | 1e-05 | 0.003 | 2.1065e+17 | 7.5834e+20 | 1.24e+18 | 2.11e+21 | 1.05e+22 | 2.11e+21 | 0.2009524 | -8.39e+21 | -11.06359 |  |  | 1.4043e+22 | MeV/s
| 83 | Sbbie | - | 1e-05 | 0.0114 | 8.0047e+17 | 2.8817e+21 | 2.85e+17 | 3e+21 | 1.5e+22 | 3e+21 | 0.2 | -1.2e+22 | -4.164202 |  | Fissions | 7.0217e+19 | fissions/s
| 84 | Stable | - | 1e-05 | 0.011 | 7.7239e+17 | 2.7806e+21 | 2.81e+17 | 2.9e+21 | 1.45e+22 | 2.9e+21 | 0.2 | -1.16e+22 | -4.171773
| 85 | 10.76 | years | 7.35e-06 | 0.0249 | 1.7484e+18 | 6.2943e+21 | 1.67e+17 | 6.56e+21 | 3.28e+22 | 6.56e+21 | 0.2 | -2.624e+22 | -4.168884 |  | Scaling | 1e-22
| 86 | Stable | - | 1e-05 | 0.0328 | 2.3031e+18 | 8.2912e+21 | 8.27e+17 | 8.64e+21 | 4.32e+22 | 8.64e+21 | 0.2 | -3.456e+22 | -4.168264 |  | 2.4e+18 | atoms/s
| 87 | 76 | min | 0.547 | 0.045 | 3.1598e+18 | 1.1375e+22 | 7.15e+19 | 1.1e+22 | 1.11e+22 | 8.35e+19 | 0.007522523 | -1e+20 | -0.008791092 |  | 106606.9 | grams
| 88 | 2.8 | hr | 0.247 | 0.057 | 4.0024e+18 | 1.4409e+22 | 8.81e+20 | 1.4e+22 | 1.7e+22 | 7.72e+20 | 0.04541176 | -3e+21 | -0.2082101
| 89 |  |  | 13 | 0.0623 | 4.3745e+18 | 1.5748e+22 | 9.49e+20 | 1.14e+22 | 8.16e+21 | 0 | 0 | 3.24e+21 | 0.205737 |  | Power | 2250 | 2250 | MJ/s
| 90 |  |  | 75.6 | 0.0555 | 3.897e+18 | 1.4029e+22 | 5.66e+20 | 4.74e+21 | 1.43e+21 | 0 | 0 | 3.31e+21 | 0.2359339 |  |  | 1.4043e+22 | 1.4043e+22 | MeV/s | 4.6811e+21
| 91 |  |  | 249 | 0.041 | 2.8789e+18 | 1.0364e+22 | 2.28e+20 | 1.44e+21 | 1.67e+20 | 0 | 0 | 1.273e+21 | 0.1228287 |  | Fissions | 7.0217e+19 | 7.0217e+19 | fissions/s
| 92 |  |  | 832 | 0.0296 | 2.0784e+18 | 7.4823e+21 | 6.96e+19 | 3.53e+20 | 1.33e+19 | 0 | 0 | 3.397e+20 | 0.04540035 |  | Kr86 | 2.3031e+18 | 4.3254e+18 | /s
| 93 |  |  | 1230 | 0.0142 | 9.9708e+17 | 3.5895e+21 | 2.43e+19 | 1.17e+20 | 3.02e+18 | 0 | 0 | 1.1398e+20 | 0.0317538 |  | Removal | 0.009995091 |  | /s
| 94 |  |  | 2496 | 0.0062 | 4.3535e+17 | 1.5672e+21 | 5.82e+18 | 2.57e+19 | 3.32e+17 | 0 | 0 | 2.5368e+19 | 0.01618639 |  | To Offgas | 23019863387057880 |  | /s
| 95 | 3.18 | min | 2490 | 0.0019 | 1.3341e+17 | 4.8028e+20 | 1.78e+18 | 7.87e+18 | 1.02e+17 | 0 | 0 | 7.768e+18 | 0.01617376 |  | Operating | 3600 |  | days
Average |  |  |  | 527.5996 | 0.02827143 | 1.9851e+18 | 7.1465e+21 | 1.9999e+20 | 4.7353e+21 | 1.0991e+22 | 1.719e+21 | 0.1505552 | 1.1871e+21 | 0.0962877 |  |  | 311040000 |  | seconds
[16 empty] | Removed | 7.1601e+24 |  | atoms
Xe | 126 |  |  | 1e-05 | 0.002 | 1.4043e+17 | 5.0556e+20 | 1.3e+17 | 5.27e+20 | 2.63e+22 | 5.26e+20 | 0.02 | -2.5773e+22 | -50.97888 |  |  | 1022.531 |  | grams
| 128 | Stable | - | 1e-05 | 0.0002 | 14043396000000000 | 5.0556e+19 | 13600000000000000 | 5e+19 | 2.5e+20 | 4.99e+19 | 0.1996 | -2e+20 | -3.955992
| 129 | Stable | - | 1e-05 | 0.021 | 1.4746e+18 | 5.3084e+21 | 1.16e+18 | 5.53e+21 | 2.76e+22 | 5.52e+21 | 0.2 | -2.207e+22 | -4.157559
| 130 | Stabie | - | 1e-05 | 0.001 | 70216980000000000 | 2.5278e+20 | 7.38e+20 | 2.71e+20 | 1.35e+21 | 2.71e+20 | 0.2007407 | -1.079e+21 | -4.268515
| 131 | Stable | - | 1e-05 | 0.0385 | 2.7034e+18 | 9.7321e+21 | 3.16e+19 | 1.01e+22 | 5.05e+22 | 1.01e+22 | 0.2 | -4.04e+22 | -4.151222
| 132 | Stable | - | 1e-05 | 0.0548 | 3.8479e+18 | 1.3852e+22 | 3.1e+18 | 1.44e+22 | 7.2e+22 | 1.44e+22 | 0.2 | -5.76e+22 | -4.158122
| 133 | 5.27 | days | 0.00548 | 0.0648 | 4.5501e+18 | 1.638e+22 | 8.68e+20 | 1.62e+22 | 4.21e+22 | 6.47e+21 | 0.1536817 | -2.59e+22 | -1.581176
| 134 | Stable | - | 1e-05 | 0.0683 | 4.7958e+18 | 1.7265e+22 | 3.87e+18 | 1.8e+22 | 8.98e+22 | 1.79e+22 | 0.1993318 | -7.18e+22 | -4.158714
| 135 | 9.14 | hours | 0.0753 | 0.0616 | 4.3254e+18 | 1.5571e+22 | 1.93e+21 | 1.41e+22 | 1.43e+22 | 7.68e+19 | 0.005370629 | -2e+20 | -0.01284413 | 1.5646e+22 | 3.9722e+18
| 136 | Stable | - | 1e-05 | 0.07 | 4.9152e+18 | 1.7695e+22 | 3.94e+18 | 1.84e+22 | 9.2e+22 | 1.84e+22 | 0.2 | -7.36e+22 | -4.159443 |  | 176444.2
| 137 | 4.2 | min | 9.9 | 0.0716 | 5.0275e+18 | 1.8099e+22 | 2.04e+21 | 1.34e+22 | 1.03e+22 | 0 | 0 | 3.1e+21 | 0.171279
| 138 | 17 | min | 2.446 | 0.0663 | 4.6554e+18 | 1.6759e+22 | 2.02e+21 | 1.45e+22 | 1.35e+22 | 0 | 0 | 1e+21 | 0.05966805
| 139 |  |  | 60.85 | 0.0493 | 3.4617e+18 | 1.2462e+22 | 9.01e+20 | 4.75e+21 | 1.66e+21 | 0 | 0 | 3.09e+21 | 0.2479516
| 140 |  |  | 156 | 0.0352 | 2.4716e+18 | 8.8979e+21 | 3.87e+20 | 1.8e+21 | 3.12e+20 | 0 | 0 | 1.488e+21 | 0.1672306
| 141 |  |  | 1250 | 0.018 | 1.2639e+18 | 4.5501e+21 | 3.73e+19 | 1.46e+20 | 3.71e+18 | 0 | 0 | 1.4229e+20 | 0.03127211
| 142 |  |  | 1660 | 0.0163 | 1.1445e+18 | 4.1203e+21 | 2.6e+19 | 1e+20 | 1.94e+18 | 0 | 0 | 9.806e+19 | 0.02379905
| 143 |  |  | 2490 | 0.0017 | 1.1937e+17 | 4.2973e+20 | 1.84e+18 | 6.96e+18 | 90100000000000000 | 0 | 0 | 6.8699e+18 | 0.01598663
| 144 |  |  | 2490 | 0.0001 | 7021698000000000 | 2.5278e+19 | 75600000000000000 | 2.9e+17 | 3760000000000000 | 0 | 0 | 2.8624e+17 | 0.01132363
|  |  |  | 8119.27686 | 0.6407 | 4.4988e+19 | 1.6196e+23 | 8.993e+21 | 1.3228e+23 | 4.4198e+23 | 7.3714e+22 | 0.1578725 | 8.9255e+21 | 0.09106382

## Table1
Isotope |  | Half Life | Units | Decay Constant (/hr) | Fission Yield (%) | Generation Rate (/sec) | Generation Rate (/hr) |  | Flow * 10-22 |  |  | Ratio Out/Generation
Element | Mass No | [6 empty] | Generation Rate * 10%-22 | Out of Reactor | Entering 47 hr holdup | Leaving 47 hr holdup
H | 3 | 12.26 | years | 6.45e-06 | 0.8 | 5.6174e+17 | 2.0222e+21 | 0.2022249024 | 0.21 | 0.21 | 0.21 | 1.038448 | Power | 2250 | MJ/s
Kr | 82 | Stable | - | 0 | 0.3 | 2.1065e+17 | 7.5834e+20 | 0.0758343384 | 0.35 | 0.35 | 0.35 | 4.615323 |  | 1.4043e+22 | MeV/s
| 83 | Sbbie | - | 0 | 1.14 | 8.0047e+17 | 2.8817e+21 | 0.2881705 | 1.5 | 1.5 | 1.5 | 5.205252 | Fissions | 7.0217e+19 | fissions/s
| 84 | Stable | - | 0 | 1.1 | 7.7239e+17 | 2.7806e+21 | 0.2780592408 | 1.45 | 1.45 | 1.45 | 5.214716
| 85 | 10.76 | years | 7.35e-06 | 2.49 | 1.7484e+18 | 6.2943e+21 | 0.629425 | 3.28 | 3.28 | 3.28 | 5.211105 | Scaling | 1e-22
| 86 | Stable | - | 0 | 3.28 | 2.3031e+18 | 8.2912e+21 | 0.8291221 | 4.32 | 4.32 | 4.32 | 5.21033
| 87 | 76 | min | 0.55 | 4.5 | 3.1598e+18 | 1.1375e+22 | 1.137515076 | 1.15 | 0.63 | 3e-09 | 1.010976
| 88 | 2.8 | hr | 0.25 | 5.7 | 4.0024e+18 | 1.4409e+22 | 1.440852 | 1.75 | 1.33 | 0.4 | 1.214559
| 89 | 3.18 | min | 13 | 6.23 | 4.3745e+18 | 1.5748e+22 | 1.574826 | 0.92 | 1.2e-12 | 0 | 0.5841914
Total |  |  |  |  | 25.54 | 1.7933e+19 | 6.456e+22 | 6.45603 | 14.93 | 13.07 | 11.51 | 2.312567
Xe | 128 | Stable | - | 0 | 0.02 | 14043396000000000 | 5.0556e+19 | 0.00505562256 | 0.025 | 0.025 | 0.025 | 4.944989
| 129 | Stable | - | 0 | 2.1 | 1.4746e+18 | 5.3084e+21 | 0.5308403688 | 2.76 | 2.76 | 2.76 | 5.199303
| 130 | Stabie | - | 0 | 0.1 | 70216980000000000 | 2.5278e+20 | 0.0252781128 | 0.13 | 0.13 | 0.13 | 5.142789
| 131 | Stable | - | 0 | 3.85 | 2.7034e+18 | 9.7321e+21 | 0.9732073428 | 5.05 | 5.05 | 5.05 | 5.189028
| 132 | Stable | - | 0 | 5.48 | 3.8479e+18 | 1.3852e+22 | 1.385241 | 7.2 | 7.2 | 7.2 | 5.197653
| 133 | 5.27 | days | 0.00548 | 6.48 | 4.5501e+18 | 1.638e+22 | 1.638022 | 4.3 | 4.25 | 3.3 | 2.625118
| 134 | Stable | - | 0 | 6.83 | 4.7958e+18 | 1.7265e+22 | 1.726495 | 9 | 9 | 9 | 5.212873
| 135 | 9.14 | hours | 0.0753 | 6.16 | 4.3254e+18 | 1.5571e+22 | 1.557132 | 1.5 | 1.29 | 0.04 | 0.9633096
| 136 | Stable | - | 0 | 7 | 4.9152e+18 | 1.7695e+22 | 1.769467896 | 9.2 | 9.2 | 9.2 | 5.199303
| 137 | 4.2 | min | 9.9 | 7.16 | 5.0275e+18 | 1.8099e+22 | 1.809913 | 1.16 | 5.1e-10 | 0 | 0.6409148
| 138 | 17 | min | 2.45 | 6.63 | 4.6554e+18 | 1.6759e+22 | 1.675939 | 1.45 | 0.01 | 0 | 0.8651867
| Total |  |  |  | 51.81 | 3.6379e+19 | 1.3097e+23 | 13.09659 | 41.775 | 38.915 | 36.705 | 3.189762

## Extra
| MSDR-750 | MSDR-7.5 | [5 empty] | Conversion | 6.242e+18 | MeV/MJ
Thermal Power | 750 | 7.5 | [5 empty] | Conversion | 200 | MeV/fission
Generation Rate | 2.3408e+19 | 2.3408e+17 | [5 empty] | Xenon Yield | 0.064 | Fraction
Xe Gen.Rate | 1.4981e+18 | 14980800000000000 | [5 empty] | Xenon Decay | 32904 | seconds
Burnup Rate | TRITON* | TRITON*
Decay Outside Core | 0.0008702768 | 4.213148e-05
Migration to Graphite | ASSUMED | ASSUMED |  |  |  |  | MSDR 750 | MSDR-7.5
Migration to Bubbles | ASSUMED | ASSUMED |  |  |  | Primary Fuel Salt Volume | 41.31242 | 2 | m3
Stripping Efficiency | 0.005516904 | 0.000315451 |  |  |  | Core Fuel Salt Volume | 30.0604 | 0.707921
Removal (m3/s) | 0.006387181 | 0.0003575825 |  |  |  | Flow Rate through stripper | 0.05516904 | 0.00315451 | m3/s
Removal (/s) | 0.0002124782 | 0.0005051164 |  |  |  | Stripping Efficiency | 0.1 | 0.1 | fraction
0.0006374347
Average Fuel Power Dens. |  | 14 | kW/liter
Max Fuel Power Dens |  | 31 | kW/liter
Density Fuel |  | 134 | lb/ft3
|  | 4.7321698 | 0.0353147 | ft3/liter | lb/liter
|  | 2.1464757 | kg/liter |  |  | USE EVERYTHING FROM REPORT
|  | 6.522319 | kW/kg |  |  | BUILD MODEL MSRE | SCALE UNIT CELL
|  | 6522.319 | MW/kg |  |  | PYTHON PLOTTING FLUX SPECTRA
|  | 6522319.4 | MW/MTU
Integral

## Lambda
Xe-135
Half-Life | 32904 | s
Decay Constant | 2.106574e-05 | /s
| MSDR | MSRE | MSBR | Units
Volume Loop | 41.31242 | 1.996338 | 40.09665 | m3
Xe-Stripper Flow | 0.055169 | 0.00315450982 | 0.099983 | m3/s | Expected since bigger system
Stripping Efficiency | 0.1 | 0.1 | 1 | Fraction | MSBR states 100% efficiency
Off-gas Efficiency | 1 | 1 | 1 | Fraction
Decay in Loop | 0.0008702768 | 4.205434e-05 | 0.0008446657 | m3/s
Stripping Rate | 0.0055169 | 0.000315450982 | 0.099983 | m3/s
Tot. Removal Flow | 0.006387177 | 0.0003575053 | 0.1008277 | m3/s
Total Removal Rate | 0.0004638201 | 0.0001790806 | 0.01005846 | /s
| 2.590008 |  | 0.04611242 |  |  |  |  | 1200
65
Xe-135 | [7 empty] | 0.05416667
Half-Life | 32904 | s
Decay Constant | 2.106574e-05 | /s | [5 empty] | 0.041666667
| MSDR | MSRE | MSBR | Units |  |  | MSDR | MSRE | MSBR
Volume Loop | 41.31242 | 1.996338 | 40.09665 | m3 |  | Volume Loop | 41.31242 | 1.996338 | 40.09665 | m3
Xe-Stripper Flow | 0.055169 | 0.00315450982 | 0.099983 | m3/s |  | Mass Flow | 185 | 0.0757082357 | 2955 | kg/s
Stripping Efficiency | 0.1 | 0.1 | 0.01 | Fraction |  | Density | 3379.02 | 2082.40024 | 3283.9 | kg/m3
Off-gas Efficiency | 1 | 1 | 0.99 | Fraction |  |  | N/A | N/A | 0.8998447 | m3/s per HX
Decay in Loop | 0.0008702768 | 4.205434e-05 | 0.0008446657 | m3/s |  |  |  |  | 0.9998274 | m3/s per Pump
Stripping Rate | 0.0055169 | 0.000315450982 | 0.00099983 | m3/s |  | Bypass Flow | 0.0547496 | 0.00315451 | 0.09998274 | m3/s to bubble
Tot. Removal Flow | 0.006387177 | 0.0003575053 | 0.001844496 | m3/s |  | # of Loops | 3 | 1 | 4
Total Removal Rate | 0.0004638201 | 0.0001790806 | 0.0001821649 | /s |  | Noble Gases | 0.003975773 | 0.001580148 | 0.009974174 | /s
| 2.590008 |  | 2.546155 |  |  | Gas Decay | Decay Constant | Decay Constant | Decay Constant | /s
[7 empty] | 0.000547496 | 3.15451e-05 | 0.0009998274 | m3/s salt to offgas per loop
[7 empty] | 0.001642488 | 3.15451e-05 | 0.00399931 | m3/s to offgas
[6 empty] | Metal | 3.975773e-05 | 1.580148e-05 | 9.974174e-05 | /s
[6 empty] | Metal Decay | Decay Constant | Decay Constant | Decay Constant | /s

## RawL
Gas Removal Rate |  |  | Salt FP Removal Rate |  |  | Loop Decay Removal Rate |  |  | Reaction Rate Adjustment (Dilution)
Removal Mechanisms | Fraction |  | Removal Mechanism | Fraction |  | Removal Mechanism | Fraction |  | RR = (gamma)*Macro_X*Flux
Atom coming | 100% |  | Total FP Fraction | 116.3% |  | Total FP fraction | 116.3% | loops/s | gamma | constant
Bypass/Gas Stripping | 10% |  | Pump Bypass | 10% |  | Pump Bypass | 10% |  | flux | constant
# of Loops | 1 |  | Off-gas Bypass | 1.081% |  | Gas Bypass | 1% |  | micro_x | constant
Gas/Liquid Efficiency | 100% |  | Efficiency Factor | 99% |  | Gas Cleanup Bypass | 50%
Efficiency | 100% |  | # of Loops | 3 |  | Efficiency Factor | 99% |  | number density | Variable
Gas Bypass | 80% |  | Removal Constant | 0.003734559 |  | # of Loops | 3 | ???
Removal Constant | 0.08 |  |  |  |  | Removal Probability | 0.001727383 | atom/s | Let us assume 1 atom produced while irradiating the whole salt in the system
|  |  | This assumes that the 2 kg/s of salt in the bypass line gets stripped of all gaseous FP that are not already in the gaseous phase |  |  | Time until 100% Probability | 578.9103 | s
This assumes that ALL FP in the sparged salt are removed and are accounted for in the 19 L/min flow rate (FP saturated/non saturated). | [5 empty] | Decay Constant | 2.092835e-05 | atom/s
[6 empty] | Removal Fraction | 0.01211564 |  | mass salt system | 138541.36
[7 empty] | 0.02161502 |  | mass salt reactor | 100802.38
[6 empty] | Velocity Calculation |  |  | ratio | 0.7275977
[6 empty] | Mass Flow Rate | 1665 | kg/s
[6 empty] | Salt Density | 3353.33 | kg/m3 | volume salt sys | 41.312423
How to measure sparging efficiency? | [5 empty] | Pipe Diameter | 0.1524 | m | volume salt rx | 30.0604
[6 empty] | Pipe Radius | 0.0762 | m | ratio | 0.7276358
R = Lambda*N | [5 empty] | Cross Sectional Area | 0.01824147 | m2
Removal Mechanisms | ======== |  |  |  |  | Velocity | 27.21937 | m/s | Removal Constant | 0.7276358
Lambda | [5 empty] | ------------------------------------------------------------------------
Gas Removal | 0.08 |  |  |  |  | Primary Fuel Loop length | 23.4 | m | Removal Constant | 0.2723642
Salt Removal | 0.003734559 |  |  |  |  | # of Loops | 1.163221 | times
Decay Removal | 0.01211564
SUBTOTAL | 0.0958502 |  |  |  |  | 0.05516904 |  |  | A=L*N | N=A/L
Existance (Dilution) | 0.2723642
TOTAL | 0.3682143 | [7 empty] | 859.6818 | s
[6 empty] | Decay Constant | 3 | atom/s
[6 empty] | Removal Fraction | 0.00518215 |  | Decay Constant | 2.092835e-05 | /s | 0.01799172
[7 empty] | 1736.731 |  | Half Life | 33120.01 | s | 0.02595657
38.5259
Gas Removal Rate
Removal Mechanisms | Fraction
Atom coming | 116.3% |  | 0.000691 | atom | x | 1447.178
Bypass | 100% |  |  | sec
# of Loops | 3
Gas/Liquid Efficiency | 99.99%
Efficiency | 99%
Composition | 0.1% | IMPORTANT HE BUBBLE COMPOSITION
Gas Bypass | 20% |  | robertson bypass lower |  | HIGHER HOLDUP TIMES
Removal Constant | 0.0006908123 |  | Gives accurate values |  | LOWER GAS BYPASS
Gas Removal Rate
Removal Mechanisms | Fraction
Atom coming | 116.3%
Bypass | 100%
# of Loops | 3
Gas/Liquid Efficiency | 10% |  |  |  |  | Loop Decay Removal Rate
Efficiency | 90% |  |  |  |  | Removal Mechanism | Fraction
Composition | 100% |  |  |  |  | Total FP fraction | 116% | loops/s
Burnup | 99.1% |  |  |  |  | Pump Bypass | 10%
Graphite | 35.3% |  |  |  |  | Gas Bypass | 100%
Decay | 96.6% |  |  |  |  | Gas Cleanup Bypass | 50%
Gas Bypass | 50% |  |  |  |  | Efficiency Factor | 100%
Removal Constant | 0.05306111 |  |  |  |  | # of Loops | 3 | ???
[6 empty] | Removal Probability | 0.174 | atom/s
[6 empty] | Time until 100% Probability | 5.747126 | s
Gas Removal Rate | [5 empty] | Decay Constant | 2.092835e-05 | atom/s
Removal Mechanisms | Fraction |  |  |  |  | Removal Fraction | 0.0001202779
Generation Rate | [6 empty] | 0
Bypass
# of Loops
Gas/Liquid Efficiency
Efficiency
Composition
Burnup
Graphite
Decay
Gas Bypass
Removal Constant | 0

## Coarse
Cycle Time (Xe, Kr) | 20 | sec
Scenario | Dilution | Pump Bypass | Separator Bypass | # of Loops | Gas Bypass | Impurity Factor | Decay Factor | REMOVAL CONSTANT | FORMULA | REMOVAL + CYCLE | PAPER VALUE
1 | 0.7276 | 0.1 | 0.01081 | 3 | 0.5 | 1 | 0.02930607 | 0.0023596068 | 0.002338743 | 0.0001169372 | 0.3453878
2 | - | 0.1 | 0.01081 | 3 | 0.5 | 1 | 0.02930607 | 0.003243 | 0.003215735 | 0.0001607867 | 0.3453878
3 | - | 0.1 | 0.01081 | 3 | 0.5 | 0.9 | 0.02930607 | 0.0029187 | 0.002893696 | 0.0001446848 | 0.3453878
4 | 0.7276 | 0.1 | 0.01081 | 3 | 0.5 | 0.9 | 0.02930607 | 0.00212364612 | 0.002104623 | 0.0001052311 | 0.3453878
5 | 0.7276 | 0.1 | 0.01081 | 3 | 0.5 | 0.7 | 0.02930607 | 0.00165172476 | 0.001636546 | 8.18273e-05 | 0.3453878
6 | 0.7276 | 0.1 | 0.01081 | 3 | 0.5 | 0.5 | 0.02930607 | 0.0011798034 | 0.001168688 | 5.84344e-05 | 0.3453878
7 | 0.7276 | 0.1 | 0.01081 | 3 | 0.5 | 0.2 | 0.02930607 | 0.00047192136 | 0.0004673113 | 2.336557e-05 | 0.3453878
Decay Constant
20 seconds
0.27 Hours
1000 | seconds
decay constant iondine
2.930607e-05 | s-1
1.374314